## Asphalt Current Mix Designs
Asphalt Mix Design Register - current as at 20/10/2026
Asphalt Supplier | Asphalt Plant Location | RAP Approval Level (%) | Recycled Crushed Glass (%) | Mix Type | Mix Design Code1/2 | Binder Classes | PC044 | Technical Note 30 | Approved Process Control | Date of Initial Mix Approval | Date of Latest Mix Adjustment | Expiry Date for Current Certificate | Comments
[7 empty] | Apr 2015 | April 2026
Fulton Hogan | Mile End
|  | 10% | 2.5% | FineAC7L | FineAC7L170R-FHM-T890 | C170 | x |  | x | 2017-05-25 | 2017-05-25 | 2028-09-11
|  | 10% | 2.5% | FineAC7L | FineAC7L320R-FHM-T891 | C320 | x |  | x | 2017-05-25 | 2017-05-25 | 2028-09-11
|  | 10% | 2.5% | FineAC10L | FineAC10L170L-FHM-T768 | C170 | x |  | x | 2015-10-26 | 2015-10-26 | 2028-09-11
|  | 10% | 2.5% | FineAC10L | FineAC10L320R-FHM-T816 | C320 | x |  | x | 2015-10-26 | 2015-10-26 | 2028-09-11
|  | 0% | 0% | SMA10M | SMA10M5ER-FHM-T913 | A5E | x |  | x | 2019-10-28 | 2021-09-06 | 2028-09-11
|  | 0% | 0% | SMA10M | SMA10M5ER-FHM-T014 | A5E | x |  | x | 2024-05-09 | 2024-05-09 | 2027-05-27 | Provisional approval
|  | 10% | 2.5% | AC10M | AC10M15EL-FHM-T806 | A15E | x |  | x | 2015-10-26 | 2020-11-11 | 2028-09-11
|  | 10% | 2.5% | AC10M | AC10M320L-FHM-T808 | C320 | x |  | x | 2015-10-26 | 2020-11-11 | 2028-09-11
|  | 10% | 2.5% | AC10M | AC10M5ER-FHM-T817 | A5E | x |  | x | 2015-10-26 | 2020-11-11 | 2027-09-11 | Provisional approval
|  | 10% | 10% | AC10L | AC10L5ER-FHM-T906 | A5E | x |  | x | 2015-10-26 | 2020-11-11 | 2028-09-11
|  | 20% | 10% | AC10L | AC10L5E4-FHM-T931 | A5E | x |  | x | 2015-10-26 | 2020-12-11 | 2027-09-11 | Provisional approval
|  | 20% | 10% | AC10M | AC10M5E4-FHM-T021 | A5E | x |  | x | 2025-12-16 | 2025-12-16 | 2028-09-11
|  | 10% | 10% | AC14M | AC14M320R-FHM-T811 | C320 | x |  | x | 2015-10-26 | 2017-06-30 | 2028-05-27
|  | 20% | 10% | AC14M | AC14M1704-FHM-T880 | C320* | x |  | x | 2015-10-26 | 2017-06-30 | 2028-05-27
|  | 30% | 10% | AC14M | AC14M1706-FHM-T908 | C320* | x |  | x | 2019-03-25 | 2019-03-25 | 2028-05-27
|  | 40% | 10% | AC14M | AC14M1708-FHM-T953 | C320* | x |  | x | 2021-03-30 | 2021-03-30 | 2028-05-27
|  | 10% | 2.5% | AC14M | AC14M15ER-FHM-T812 | A15E | x |  | x | 2015-10-26 | 2017-06-30 | 2028-05-27
|  | 10% | 2.5% | AC14M | AC14M5ER-FHM-T819 | A5E | x |  | x | 2015-10-26 | 2017-06-30 | 2028-05-27
|  | 20% | 10% | AC14M | AC14M5E4-FHM-T016 | A5E | x |  | x | 2025-06-18 | 2025-06-18 | 2027-05-27 | Provisional approval
|  | 10% | 10% | AC14M(HB) | AC14M320H-FHM-T813 | C320 | x |  | x | 2015-10-26 | 2017-06-30 | 2028-05-27
|  | 20% | 10% | AC14M(HB) | AC14M170H4-FHM-T894 | C320* | x |  | x | 2017-07-06 | 2017-07-06 | 2028-05-27
|  | 30% | 10% | AC14M(HB) | AC14M170H6-FHM-T909 | C320* | x |  | x | 2019-03-25 | 2019-03-25 | 2028-05-27
|  | 0% | 0% | OG14M | OG14M15EL-FHM-T918 | A15E | x |  | x | 2020-04-07 | 2020-04-07 | 2028-08-23
|  | 15% | 0% | EME2 | FH: EME2 14H 10/20PG / 26 / 002 (R15) | 10/20 Pen |  | x | x | 2026-08-27 | 2026-08-27 | 2028-08-27
AAA Asphalt | Lonsdale
|  | 0% | 0% | FineAC07L | FineAC07L320L-AAL-T961 | C320 | x |  |  | 2021-04-29 | 2021-04-29 | 2026-11-01
|  | 0% | 0% | FineAC07L | FineAC07L170L-AAL-T962 | C170 | x |  |  | 2021-04-29 | 2021-04-29 | 2026-11-01
|  | 0% | 0% | FineAC10L | FineAC10L320R-AAL-T929 | C320 | x |  |  | 2020-11-09 | 2020-11-09 | 2026-11-02
|  | 0% | 0% | AC10M | AC10M320L-AAL-T924 | C320 | x |  |  | 2020-11-09 | 2021-11-01 | 2026-11-01
|  | 0% | 0% | AC10M | AC10M15EL-AAL-T927 | A15E | x |  |  | 2020-11-09 | 2021-11-01 | 2026-11-01
|  | 0% | 0% | AC10M | AC10M5EL-AAL-T928 | A5E | x |  |  | 2020-11-09 | 2021-11-01 | 2026-11-01
|  | 0% | 0% | AC14M | AC14M320R-AAL-T925 | C320 | x |  |  | 2020-11-09 | 2020-11-09 | 2026-11-01
|  | 0% | 0% | AC14M (HB) | AC14M320H-AAL-T926 | C320 | x |  |  | 2020-11-09 | 2020-11-09 | 2026-11-01
|  | 0% | 0% | AC14M | AC14M5ER-AAL-T973 | A5E | x |  |  | 2021-11-01 | 2021-11-01 | 2026-11-01
|  | 0% | 0% | AC14M | AC14M15ER-AAL-T974 | A15E | x |  |  | 2021-11-01 | 2021-11-01 | 2026-11-01
Topcoat | Lonsdale
|  | 0% | 0% | AC10M | AC10M15ER-TLD-T932 | A15E | x |  |  | 2022-12-15 | 2022-12-15 | 2026-08-06 | Provisional approval
|  | 0% | 0% | AC10M | AC10M320R-TLD-T933 | C320 | x |  |  | 2022-12-15 | 2022-12-15 | 2026-08-06 | Provisional approval
|  | 0% | 0% | AC10M | AC10M5ER-TLD-T934 | A5E | x |  |  | 2022-12-15 | 2022-12-15 | 2026-08-06 | Provisional approval
|  | 0% | 0% | AC10L | AC10L5ER-TLD-T935 | A5E | x |  |  | 2022-12-15 | 2022-12-15 | 2026-08-06 | Provisional approval
|  | 20% | 0% | AC10L | AC10L5E4-TLD-T936 | A5E | x |  |  | 2022-12-15 | 2022-12-15 | 2026-08-06 | Provisional approval
|  | 0% | 0% | AC14M | AC14M320R-TLD-T937 | C320 | x |  |  | 2022-12-15 | 2022-12-15 | 2027-02-06
|  | 0% | 0% | AC14M | AC14M15ER-TLD –T938 | A15E | x |  |  | 2022-12-15 | 2022-12-15 | 2027-02-06
|  | 0% | 0% | AC14M | AC14M5ER-TLD-T939 | A5E | x |  |  | 2022-12-15 | 2022-12-15 | 2027-02-06
|  | 30% | 0% | AC14M | AC14M1706-TLD-T940 | C320* | x |  |  | 2022-12-15 | 2022-12-15 | 2027-02-06
|  | 20% | 0% | AC14M (HB) | AC14M170H4-TLD-T941 | C320* | x |  |  | 2022-12-15 | 2022-12-15 | 2027-02-06
Naracoorte (Mobile Plant)
|  | 0% | 0% | AC10M | AC10M5ER-TNM-T022 | A5E | x |  |  | 2026-03-10 | 2026-03-10 | 2027-03-11 | Provisional approval
Downer EDI Works Pty Ltd | Wingfield
|  | 0% | 0% | FineAC07L | FineAC7-170R-DWFT-T990 | C170 | x |  | x | 2022-06-06 | 2022-06-06 | 2027-03-30
|  | 0% | 0% | FineAC07L | FineAC7-320-DWFT-T991 | C320 | x |  | x | 2022-06-06 | 2022-06-06 | 2027-03-30
|  | 0% | 2.5% | FineAC10L | FineAC10L170L-DWF-T982 | C170 | x |  | x | 2022-06-06 | 2022-06-06 | 2028-09-30
|  | 0% | 2.5% | FineAC10L | FineAC10L320R-DWF-T983 | C320 | x |  | x | 2022-06-06 | 2022-06-06 | 2028-09-30
|  | 20% | 2.5% | FineAC10L | FineAC10L1704-DWF-T003 | C170 | x |  | x | 2022-10-12 | 2022-10-12 | 2028-09-30
|  | 0% | 0% | OG10 | OG10M15ELR-DW-T019 | A15E | x |  | x | 2025-11-11 | 2025-11-11 | 2026-11-11 | Provisional approval
|  | 0% | 0% | SMA10M | SMA10M5EL-DWF-T011 | A5E | x |  | x | 2022-02-11 | 2022-10-26 | 2027-05-01
|  | 10% | 2.5% | AC10L | AC10L5ER-DWF-T984 | A5E | x |  | x | 2022-06-06 | 2022-06-06 | 2027-03-31
|  | 20% | 2.5% | AC10L | AC10L5E4-DWF-T999 | A5E | x |  | x | 2022-06-06 | 2022-06-06 | 2027-03-31
|  | 0% | 2.5% | AC10M | AC10M5EL-DWF-T985 | A5E | x |  | x | 2022-06-06 | 2022-06-06 | 2027-03-31
|  | 0% | 2.5% | AC10M | AC10M15EL-DWF-T995 | A15E | x |  | x | 2022-09-19 | 2022-09-19 | 2027-03-31
|  | 20% | 2.5% | AC10M | AC10M5E4-DWF-T997 | A5E | x |  | x | 2022-09-19 | 2022-09-19 | 2027-03-31
|  | 20% | 2.5% | AC10M | AC10M15E4-DWF-T998 | A15E | x |  | x | 2022-09-19 | 2022-09-19 | 2027-03-31
|  | 10% | 2.5% | AC10M | AC10M320L-DWF-T986 | C320 | x |  | x | 2022-06-06 | 2022-06-06 | 2027-04-19
|  | 20% | 2.5% | AC10M | AC10M3204-DWF-T996 | C320 | x |  | x | 2022-06-06 | 2022-06-06 | 2027-04-19
|  | 10% | 10% | AC14M | AC14M5ER-DWF-T988 | A5E | x |  | x | 2022-06-06 | 2022-06-06 | 2028-09-30
|  | 10% | 10% | AC14M | AC14M320R-DWF-T989 | C320 | x |  | x | 2022-06-06 | 2022-06-06 | 2027-03-31
|  | 20% | 10% | AC14M | AC14M1704-DWF-T001 | C320* | x |  | x | 2022-06-06 | 2022-06-06 | 2027-03-31
|  | 30% | 10% | AC14M | AC14M1706-DWF-T002 | C320* | x |  | x | 2022-06-06 | 2022-06-06 | 2027-03-31
|  | 20% | 10% | AC14M | AC14M5E4-DWF-T015 | A5E | x |  | x | 2024-10-28 | 2022-04-06 | 2028-07-30
|  | 10% | 10% | AC14M | AC14M15E2-DWF-T017 | A15E | x |  | x | 2025-09-01 | 2022-04-06 | 2028-07-30
|  | 20% | 10% | AC14M | AC14M15E4-DWF-T018 | A15E | x |  | x | 2025-09-01 | 2022-04-06 | 2027-01-30 | Provisional approval
|  | 50% | 10% | AC14M | AC14M17010-DWF-T013 | C320* | x |  | x | 2024-01-29 | 2024-01-29 | 2027-03-06 | Provisional Approval – project specific use to be approved by DIT TS
|  | 0% | 0% | OG14 | OG14M15ELR-DW-T020 | A15E | x |  | x | 2025-11-11 | 2025-11-11 | 2026-11-11 | Provisional approval
|  | 0% | 10% | AC14M (HB) | AC14M320H-DWF-T987 | C320 | x |  | x | 2022-06-06 | 2022-06-06 | 2027-09-28 | Provisional approval
|  | 20% | 10% | AC14M (HB) | AC14M170H4-DWF-T993 | C320* | x |  | x | 2022-06-06 | 2022-06-06 | 2027-09-28 | Provisional approval
|  | 30% | 10% | AC14M (HB) | AC14M170H6-DWF-T994 | C320* | x |  | x | 2022-06-06 | 2022-06-06 | 2028-09-28
|  | 0% | 0% | EME2 | D: EME2 14H 10/20 Pen / 26 / 001 | 10/20 Pen |  | x | x | 2026-08-21 | 2026-08-21 | 2027-08-21 | Provisional approval
GEM Asphalt | Mount Gambier
|  | 0% | 0% | AC10M | AC10M5ER-GEM-T004 | A5E | x |  |  | 2022-11-23 | 2022-11-23 | 2026-11-23
|  | 0% | 0% | AC10M | AC10M15ER-GEM-T005 | A15E | x |  |  | 2022-11-23 | 2022-11-23 | 2026-11-23
|  | 0% | 0% | AC10M | AC10M320R-GEM-T006 | C320 | x |  |  | 2022-11-23 | 2022-11-23 | 2026-11-23
|  | 0% | 0% | AC10L | AC10L5ER-GEM-T007 | A5E | x |  |  | 2022-11-23 | 2022-11-23 | 2026-11-23 | Provisional approval
|  | 0% | 0% | AC10L | AC10L15ER-GEM-T008 | A15E | x |  |  | 2022-11-23 | 2022-11-23 | 2026-11-23 | Provisional approval
|  | 0% | 0% | AC14M | AC14M320R-GEM-T009 | C320 | x |  |  | 2022-11-23 | 2022-11-23 | 2026-11-23
|  | 0% | 0% | AC14M (HB) | AC14M320H-GEM-T010 | C320 | x |  |  | 2022-11-23 | 2022-11-23 | 2026-11-23
Red text denotes a recent addition or change to the register.
Strikethrough text denotes a recent removal to the register.
* Binder class refers to the end binder class. Softer binder classes may be sued with reclaimed asphalt and other agents to achieve the end binder class required for the mix design.
End of Report The materials presented in this spreadsheet are provided by the Department for Infrastructure and Transport and on behalf of the State of South Australia as an information source only, current at the time of publication. The department makes no statements, representations or warranties about the accuracy or completeness of this information, and you should not rely on this information. Please direct specific enquiries regarding information contained on this spreadsheet to DIT.Asphalt@sa.gov.au.

## Notes-1
Engineering Services Unit - Planning and Technical Services - Transport Strategy and Planning Division
Notes Regarding Asphalt Mixes Registered from May 2026
DIT Asphalt Mix Design Register Codes | [8 empty] | Example DIT Asphalt Mix Code
Asphalt Manufacturer’s Abbreviation (MAN) | Mix Type | Nominal Mix Size | Duty Type | Binder Type | Registered Year (Last Two Digits) | Mix Number | Additives Suffix | Comments
A | [7 empty] | AAA Asphalt Pty Ltd |  | MAN | : | Mix Type | Nominal Mix Size | Duty Type | Binder Type | / | Registered Year (Last Two Digits) | / | Mix Number | ( | Additives Suffix | )
B | [7 empty] | Boral |  | A |  | Fine AC | 7 | L | C170 |  | 26 |  | XXX |  | 15R
D | [7 empty] | Downer Group Pty Ltd
FH | [7 empty] | Fulton Hogan Pty Ltd
G | [7 empty] | GEM Group Holdings Pty Ltd |  | A: FineAC7L C170/26/XXX (15R)
T | [7 empty] | Topcoat Asphalt Pty Ltd
| FineAC | [6 empty] | Fine dense graded asphalt mix
| AC | [6 empty] | Coarse dense graded asphalt mix
| OG | [6 empty] | Open Graded Asphalt mix
| SMA | [6 empty] | Stone Mastic Asphalt |  |  |  |  | `
|  | 7 | [5 empty] | 7 mm
|  | 10 | [5 empty] | 10 mm
|  | 14 | [5 empty] | 14 mm
|  |  | L |  |  |  |  | Light duty
|  |  | M |  |  |  |  | Medium duty
|  |  | H |  |  |  |  | Heavy duty
|  |  | HB |  |  |  |  | High Binder
C170
C320
A5E
A15E
[5 empty] | 26 |  |  | Year of Registration : 2026
[6 empty] | XXX |  | Unique three-digit number allocated to each mix design
[7 empty] | #R | Indicates the mix contains RAP (Ex: 15R for 15% RAP)
[7 empty] | #G | Indicates the mix contains recycled glass aggregate. (Ex: 10G for 10% recycled glass aggregate)
[7 empty] | W | Indicates the mix contains a wax-based warm mix asphalt additive.
[7 empty] | F | Indicates the mix contains a water-based warm mix asphalt additive or is produced as warm mix asphalt using water-based binder foaming.
[7 empty] | S | Indicates the mix contains a surfactant-based warm mix asphalt additive.
[7 empty] | L | Indicates the mix contains Hydrated lime as adhesion agent.
[7 empty] | A | Indicates the mix contains a bitumen adhesion agent, apart from hydrated lime.

## Notes-2
Engineering Services Unit - Planning and Technical Services - Transport Strategy and Planning Division | [6 empty] | Engineering Services Unit - Planning and Technical Services - Transport Strategy and Planning Division
Notes Regarding Asphalt Mixes Registered Prior to May 2026 | [6 empty] | Notes Regarding Asphalt Mixes Registered Prior to May 2026
DIT Asphalt Mix Design Register Codes | [6 empty] | Example DIT Asphalt Mix Code
Mix Size | Duty | Binder Type | Mix Type | Plant Code | Mix Design Code | Comments
AC10 | [7 empty] | Mix Type | Nominal Size | Mix Duty | Binder Type | Additional Suffix | - | Asphalt Plant Code | - | Mix Register Code
AC14 | [7 empty] | AC | 14 | M | C320 | R |  | DDC |  | T500
OG10
OG14
SMA07 | [7 empty] | AC14MC320R-DDC-T500
SMA10
| L |  |  |  |  | Light Duty
| M |  |  |  |  | Medium Duty
|  | 170 |  |  |  | C170
|  | 320 |  |  |  | C320 |  |  |  | `
|  | 5E |  |  |  | A5E
|  | 15E |  |  |  | Formally AB5
|  |  | L |  |  | Hydrated Lime (1%)
|  |  | R |  |  | Regular
|  |  | H |  |  | High Binder
|  |  | A |  |  | Additive e.g. Sasobit (1%)
|  |  | G |  |  | Gilsonite
|  |  | F |  |  | Fine Mix to AS2150
|  |  | 1 |  |  | 5% Recycled added
|  |  | 2 |  |  | 10% Recycled added
|  |  | 3 |  |  | 15% Recycled added
|  |  | 4 |  |  | 20% Recycled added
|  |  | 5 |  |  | 25% Recycled added
|  |  | 6 |  |  | 30% Recycled added
|  |  | 7 |  |  | 35% Recycled added
|  |  | 8 |  |  | 40% Recycled added
|  |  | 9 |  |  | 45% Recycled added
|  |  | 10 |  |  | 50% Recycled added
|  |  |  | BWH |  | Boral Whyalla Mobile Plant
|  |  |  | TWF |  | Topcoat – Wingfield
|  |  |  | TLD |  | Topcoat – Lonsdale
|  |  |  | TB2 |  | Topcoat – Mobile Plant Berri
|  |  |  | CSA |  | Topcoat – Castlemaine, Victoria
|  |  |  | BG2 |  | Boral – Gepps Cross – New Plant
|  |  |  | GEM |  | GEM – Mount Gambier
|  |  |  | FHM |  | Fulton Hogan – Mile End
|  |  |  | AAL |  | AAA – Lonsdale
|  |  |  | TNM |  | Topcoat – Mobile Plant Naracoorte
|  |  |  | DWF |  | Downer – Wingfield
|  |  |  | BMK |  | Boral – Mobile Plant Keith
|  |  |  | BW2 |  | Boral – Whyalla Mobile Plant 2
[5 empty] | Txxx | Mix Number – Approved